## 1998 Nichia YAG
nm | int
421.7934 | 0.01572755
426.0656 | 0.03975472
428.997 | 0.06800409
431.002 | 0.09461894
432.7028 | 0.1207798
434.4421 | 0.1480485
435.5073 | 0.1756465
437.1064 | 0.2031817
437.6183 | 0.2302213
438.9193 | 0.2612951
439.8153 | 0.2913263
441.1044 | 0.3236982
442.1956 | 0.3560963
443.2376 | 0.3834733
443.926 | 0.4062819
444.9961 | 0.446703
446.4251 | 0.4845673
446.9031 | 0.5097508
447.7053 | 0.5331976
448.3067 | 0.5626763
449.6346 | 0.6139801
450.6429 | 0.6573042
451.1106 | 0.6925367
452.1122 | 0.7171893
452.9738 | 0.7415061
453.5524 | 0.7692363
454.6551 | 0.8039934
455.8405 | 0.8455823
456.748 | 0.8800701
458.0627 | 0.9136895
459.4796 | 0.9410526
463.8638 | 0.9913918
468.0409 | 0.9663158
469.197 | 0.933105
470.2068 | 0.9093372
471.0644 | 0.8796818
471.9241 | 0.8504745
472.8146 | 0.8229956
473.7125 | 0.7922706
474.369 | 0.7637313
475.1865 | 0.7373365
475.6449 | 0.7079251
477.053 | 0.6737856
477.6313 | 0.644677
479.0821 | 0.6137736
479.897 | 0.5846589
480.9083 | 0.5612131
481.8996 | 0.5334953
483.3085 | 0.5044944
484.6757 | 0.4745874
485.587 | 0.4483882
486.9784 | 0.4209731
488.7346 | 0.3928864
490.8727 | 0.3640529
493.4323 | 0.3360072
496.4398 | 0.3093562
504.4389 | 0.2919887
512.6563 | 0.3149633
516.1119 | 0.3369262
519.2071 | 0.3593257
522.0356 | 0.3838999
525.3647 | 0.4089401
528.9705 | 0.43275
531.6243 | 0.4566682
535.4769 | 0.4811714
539.5788 | 0.505699
543.6679 | 0.5274859
547.2761 | 0.5530222
554.6053 | 0.5749812
565.1142 | 0.5842215
575.5776 | 0.5837688
585.9963 | 0.5737829
596.3654 | 0.5532253
604.9886 | 0.5323214
610.3578 | 0.5082854
614.9743 | 0.48314
619.8467 | 0.4594471
624.4706 | 0.4358816
629.5898 | 0.4116627
634.9627 | 0.38843
639.8248 | 0.3625256
644.1938 | 0.3377339
648.5627 | 0.3129423
653.4301 | 0.2881788
659.0451 | 0.2634211
664.4159 | 0.2397105
669.5386 | 0.216244
675.404 | 0.1917561
682.2636 | 0.1667149
690.1185 | 0.1413816
698.4846 | 0.1187829
707.8511 | 0.09698935
718.2276 | 0.07800282
728.6177 | 0.06191886
739.0078 | 0.0458349
749.4321 | 0.03704952
764.8301 | 0.02615602
775.2723 | 0.02117638
785.7181 | 0.01696898
796.1625 | 0.01246867
806.6168 | 0.01007206

## 2004 Lumileds
nm | int
382.2242 | 0.01088295
390.003 | 0.01237807
397.7694 | 0.01245025
405.5444 | 0.01351058
413.3327 | 0.01611244
421.1878 | 0.0263824
429.389 | 0.05264187
434.3393 | 0.09491909
437.8013 | 0.150804
439.7388 | 0.2035118
441.9594 | 0.2462447
443.8926 | 0.2984595
446.5824 | 0.3313611
447.8063 | 0.3707968
449.8216 | 0.4274389
451.7851 | 0.4831371
454.044 | 0.5302757
456.2926 | 0.5737337
458.1694 | 0.6081291
462.3051 | 0.5872414
466.6978 | 0.5395515
469.6075 | 0.4964247
472.229 | 0.4476753
475.6157 | 0.4047289
478.114 | 0.3689791
480.806 | 0.3283349
484.2824 | 0.2846665
491.1614 | 0.2484015
498.8996 | 0.2452325
504.8467 | 0.2699858
509.3953 | 0.3040127
513.0083 | 0.3417674
518.0911 | 0.3897097
521.6549 | 0.4380663
525.3395 | 0.4840535
528.2287 | 0.5234314
532.3515 | 0.562479
535.9659 | 0.600399
539.3755 | 0.6422717
545.304 | 0.6911494
552.6849 | 0.7319454
560.6369 | 0.7533617
568.4978 | 0.7643036
576.3426 | 0.7733878
584.1051 | 0.7942767
591.2352 | 0.8274985
597.1117 | 0.8653869
602.9759 | 0.9018668
609.7999 | 0.9424096
617.2997 | 0.9756128
625.1654 | 0.9871081
632.7668 | 0.9682077
638.9321 | 0.9329906
644.4508 | 0.8872149
649.1226 | 0.8432691
651.7886 | 0.8167344
654.578 | 0.7750239
657.579 | 0.7400465
661.567 | 0.6958253
664.0455 | 0.6577842
667.6809 | 0.6243256
670.3014 | 0.5835298
674.1475 | 0.5387128
677.1605 | 0.5024698
680.5233 | 0.4639162
685.6862 | 0.4147509
689.7103 | 0.3769182
694.926 | 0.3304034
701.5187 | 0.2842487
708.1599 | 0.2399841
715.5606 | 0.1980003
723.0407 | 0.1651471
730.5504 | 0.1356932
738.1102 | 0.1120101
745.7092 | 0.09283295
753.3453 | 0.07792467
760.9935 | 0.06439981
768.6922 | 0.05668531
775.8212 | 0.04724626
782.8403 | 0.04051448
789.0196 | 0.03685444
795.1828 | 0.03133551
800.9319 | 0.02581273
808.3374 | 0.02030535
830 | 0.01

## 2014 Lumileds SLA Commercial
nm | int
358.4683 | 0.00373525
367.7659 | 0.005657576
377.0635 | 0.007392358
386.3611 | 0.00990019
395.6587 | 0.01184368
404.9563 | 0.02159881
414.2538 | 0.02775911
423.5514 | 0.03816737
432.1849 | 0.0665195
438.3833 | 0.1111276
442.9878 | 0.155041
447.2824 | 0.1953114
450.5587 | 0.2385637
452.6846 | 0.280597
455.3691 | 0.3044776
458.7248 | 0.2686567
461.6273 | 0.2297726
464.0181 | 0.1865156
471.3676 | 0.1485661
480.6652 | 0.1420593
489.7213 | 0.1644659
499.039 | 0.1967391
507.2297 | 0.2381707
514.7563 | 0.2799875
522.0616 | 0.3208486
529.5882 | 0.3618739
538.2217 | 0.4008127
547.5192 | 0.4275377
556.8168 | 0.4347581
566.1144 | 0.4257092
575.412 | 0.4104243
584.7096 | 0.402735
593.6576 | 0.42431
599.0987 | 0.4683754
602.1979 | 0.5137493
603.8682 | 0.5545632
605.0336 | 0.5970149
606.3758 | 0.6477612
607.9535 | 0.6943834
609.208 | 0.740236
610.61 | 0.7898164
612.2803 | 0.8417498
613.5764 | 0.8885723
614.4295 | 0.9253731
616.443 | 0.9671642
618.4564 | 0.9970149
621.8121 | 0.9910448
623.8255 | 0.9552239
624.9622 | 0.893561
626.3273 | 0.8454794
627.1686 | 0.7992686
628.3398 | 0.7530458
629.4668 | 0.7030099
631.1026 | 0.6432508
632.0277 | 0.5940059
632.3044 | 0.5389388
633.4112 | 0.4923341
634.7394 | 0.4427757
636.5104 | 0.3879659
638.06 | 0.3454638
640.4065 | 0.2935751
642.9302 | 0.2524185
646.0294 | 0.2087267
650.0141 | 0.1682347
653.3346 | 0.1385981
660.7727 | 0.09251856
668.1208 | 0.06865672
676.1745 | 0.04776119
686.9128 | 0.02985075
697.651 | 0.0238806
707.047 | 0.01791045
717.7852 | 0.01492537
729.1946 | 0.008955224
739.9329 | 0.005970149

## 2014 Lumileds SLA
nm | int
382.519 | 0.003298942
387.6256 | 0.003275597
392.7323 | 0.003252252
397.8389 | 0.003228908
402.9456 | 0.003205563
407.9898 | 0.005391666
413.0608 | 0.006630862
418.0516 | 0.01071078
422.9822 | 0.01692123
427.7479 | 0.02897094
432.1964 | 0.04403602
435.51 | 0.06641231
437.9944 | 0.08527745
439.1589 | 0.1097899
440.0631 | 0.1353016
440.4377 | 0.1549141
440.9609 | 0.1774767
441.3824 | 0.2009077
441.6082 | 0.225786
441.7686 | 0.252979
441.9781 | 0.278436
442.2322 | 0.30505
442.6698 | 0.3294728
444.6215 | 0.3633209
448.2618 | 0.3668592
453.198 | 0.3605445
457.8288 | 0.3527124
461.9164 | 0.3312445
465.4884 | 0.3115975
470.028 | 0.2905634
475.3931 | 0.2813866
480.4864 | 0.2818367
484.9995 | 0.2946134
488.8291 | 0.3151552
492.3006 | 0.3319425
496.2 | 0.3500122
500.7897 | 0.3682957
505.4618 | 0.3836596
510.0916 | 0.4005227
514.4995 | 0.417024
518.3204 | 0.4378743
521.3065 | 0.4554112
524.1537 | 0.4778668
526.971 | 0.5013832
529.3185 | 0.5250947
531.7151 | 0.5470702
533.8796 | 0.5690467
536.2902 | 0.5905262
538.6646 | 0.613287
541.0367 | 0.6361304
543.4742 | 0.6566592
545.8673 | 0.6787587
548.3082 | 0.6991635
550.6418 | 0.723371
553.1177 | 0.7425358
555.2169 | 0.766827
557.6345 | 0.7880584
559.9937 | 0.8113566
562.465 | 0.8306867
565.3717 | 0.8510377
568.6661 | 0.8740939
572.2723 | 0.8943281
576.3606 | 0.9139289
581.231 | 0.9222699
586.1683 | 0.9282436
591.1078 | 0.9341384
596.005 | 0.9415325
600.8376 | 0.9512149
605.5721 | 0.9643694
610.2375 | 0.97997
615.1882 | 0.9854703
619.872 | 0.975764
623.7856 | 0.9522409
626.8583 | 0.927673
629.3527 | 0.9030353
632.0431 | 0.8735149
634.3668 | 0.8460213
636.7327 | 0.8245665
639.03 | 0.7959519
641.2801 | 0.7710622
643.2861 | 0.7438593
645.7276 | 0.7197282
648.412 | 0.6883636
650.7378 | 0.6607976
652.898 | 0.6390906
655.4889 | 0.6103518
658.4825 | 0.5783131
661.1729 | 0.5487927
663.9812 | 0.5214897
666.3244 | 0.4966961
668.6807 | 0.4746989
670.8818 | 0.4515452
673.6465 | 0.4257853
676.1445 | 0.4049033
678.8779 | 0.3820778
681.9361 | 0.3571432
684.681 | 0.3354748
687.1912 | 0.3178163
690.3783 | 0.2953607
693.4989 | 0.2752611
696.4656 | 0.2523933
700.1018 | 0.2304729
703.7426 | 0.2083871
707.8454 | 0.186382
712.3961 | 0.1649533
716.8487 | 0.1469967
722.0831 | 0.126012
727.7335 | 0.1067349
733.288 | 0.0908509
738.7334 | 0.07883341
744.1453 | 0.06799956
749.477 | 0.06000642
754.7708 | 0.05335473
760.0246 | 0.0481234
765.2582 | 0.04360226
770.5142 | 0.03829202
775.6832 | 0.03605923
778.7453 | 0.03446726
783.7796 | 0.03184372

## 2015 GE PFS
nm | int
422.6237654 | 0.003142487
425.3787383 | 0.007916053
428.1337111 | 0.014376382
430.8886839 | 0.022994777
433.6436567 | 0.034267344
436.3986295 | 0.049434351
439.352648 | 0.068052821
441.7471115 | 0.086166505
444.2699804 | 0.108649304
446.6144581 | 0.130843585
449.5175477 | 0.145322499
452.2725205 | 0.134617526
454.0837776 | 0.112910243
456.3393851 | 0.092060309
458.6590484 | 0.075524968
461.4557632 | 0.058046796
464.210736 | 0.044538818
466.9657089 | 0.038968553
469.7206817 | 0.037937666
472.4756545 | 0.039288093
475.2306273 | 0.042350089
477.9856001 | 0.047818205
480.7405729 | 0.055890882
483.4955458 | 0.066692147
486.2505186 | 0.080048364
489.0054914 | 0.092759641
491.7604642 | 0.103188827
494.515437 | 0.112005664
497.2704098 | 0.119631845
500.0253827 | 0.126340227
502.7803555 | 0.132279644
505.5353283 | 0.137450095
508.2903011 | 0.141454695
511.0452739 | 0.142879538
513.8002467 | 0.142940087
516.5552195 | 0.143050246
519.3101924 | 0.144003788
522.0651652 | 0.145180577
524.820138 | 0.147200749
527.5751108 | 0.149593001
530.3300836 | 0.152506165
533.0850564 | 0.155692188
535.8400293 | 0.159399123
538.5950021 | 0.163428528
541.3499749 | 0.168102872
544.1049477 | 0.173198907
546.8599205 | 0.17889027
549.6148933 | 0.185276184
552.3698662 | 0.191934956
555.124839 | 0.197998399
557.8798118 | 0.203342488
560.6347846 | 0.207768778
563.3897574 | 0.211202855
566.1447302 | 0.21347108
568.8997031 | 0.213953319
571.6546759 | 0.213071265
574.4096487 | 0.21070089
577.1646215 | 0.207884018
579.9195943 | 0.204719871
582.6745671 | 0.201059617
585.4295399 | 0.197052089
588.1845128 | 0.19267248
590.9394856 | 0.187300657
593.6944584 | 0.181035842
596.4494312 | 0.173853228
599.4405446 | 0.17286474
601.7575473 | 0.184582764
604.7143497 | 0.183113633
607.4984756 | 0.190222298
608.5407008 | 0.21413
609.0435927 | 0.236101084
609.5391962 | 0.259066166
610.4866737 | 0.281816959
612.8335023 | 0.300724738
613.1795042 | 0.337752152
613.3935497 | 0.365008797
613.6614519 | 0.39249007
614.0915242 | 0.421250487
614.7752028 | 0.448671595
616.5869706 | 0.450141228
616.6478799 | 0.41464239
616.7345584 | 0.38277097
616.9951147 | 0.358753232
617.2511158 | 0.335216514
617.3393791 | 0.312122119
617.6537458 | 0.287102657
617.7840719 | 0.262723739
618.4552017 | 0.235975411
620.0822252 | 0.220473374
621.6096421 | 0.213995539
622.4931076 | 0.189648164
625.0434253 | 0.194225734
625.8607963 | 0.222225126
626.8918808 | 0.247784895
628.2300105 | 0.26953635
628.8222911 | 0.292549179
629.3582374 | 0.316469303
629.5615807 | 0.347806651
629.6986005 | 0.379174374
629.8662311 | 0.405078978
629.9609789 | 0.430229551
630.1504743 | 0.455411146
630.2548119 | 0.48146058
630.3764113 | 0.507507348
630.471159 | 0.532947317
630.5804833 | 0.558590183
630.8078779 | 0.586125399
630.8969485 | 0.613923514
630.9959157 | 0.640382553
631.1271049 | 0.665852263
631.3517167 | 0.69399699
631.761186 | 0.72133613
631.9306386 | 0.748470706
632.024515 | 0.77158448
632.2009127 | 0.798997909
632.339611 | 0.828603512
632.4548984 | 0.857303581
632.5264562 | 0.906172086
632.5264562 | 0.936740906
632.5860876 | 0.879610984
633.9039426 | 0.830579476
633.9476723 | 0.736468938
633.9695372 | 0.760192635
633.9695372 | 0.857147447
633.9933898 | 0.799752901
634.0430031 | 0.709376645
634.0433311 | 0.67772732
634.1547454 | 0.654455328
634.6153916 | 0.626697995
634.8966074 | 0.599646118
635.4529841 | 0.57837173
636.8556992 | 0.618054229
636.9322262 | 0.558664668
637.0606823 | 0.52894293
637.1180775 | 0.593634994
637.1918715 | 0.506383797
637.2801348 | 0.483358346
637.6042492 | 0.459679278
637.7166282 | 0.436560517
637.8560167 | 0.413773665
638.1282342 | 0.388391682
638.3402083 | 0.361005947
638.5896779 | 0.330901026
638.7661416 | 0.303685819
638.9875234 | 0.275789316
639.2499017 | 0.242565215
639.5479293 | 0.210749871
639.9973348 | 0.182698426
640.4352897 | 0.156662434
641.6101761 | 0.128415289
643.7899845 | 0.120024245
645.6150999 | 0.142090555
646.4450037 | 0.17266994
647.6618007 | 0.195638875
649.5529378 | 0.190647709
650.0402119 | 0.166901094
650.9191795 | 0.145016047
651.9595667 | 0.122263719
653.6479144 | 0.099291831
655.5583569 | 0.087094882
658.1083466 | 0.078293866
660.8633194 | 0.066993564
663.6182922 | 0.055668457
666.3732651 | 0.048337012
669.1282379 | 0.049662634
671.8832107 | 0.04600238
674.6381835 | 0.0394399
677.3931563 | 0.035109902
680.1481291 | 0.03154887
682.903102 | 0.028483944
685.6580748 | 0.025766294
688.4130476 | 0.023395919
691.1680204 | 0.021248791
693.9229932 | 0.019250496
696.677966 | 0.01752506
699.4329389 | 0.015998066
702.1879117 | 0.014495878
704.9428845 | 0.013266549
707.6978573 | 0.01208683
710.4528301 | 0.010931917
713.2078029 | 0.009950641
715.9627758 | 0.009043781
718.7177486 | 0.008484196
721.4727214 | 0.007800584
724.2276942 | 0.007042557
726.982667 | 0.006879857
729.7376398 | 0.006221051
732.4926126 | 0.006058352
735.2475855 | 0.00574682
738.0025583 | 0.005410484
740.7575311 | 0.005198174
743.5125039 | 0.005258722
746.2674767 | 0.005319271
749.0224495 | 0.00537982
750.7279089 | 0.005000573

## 2017 Lumileds QD
nm | int
406 | 0.006690458
410 | 0.01097568
414 | 0.0164936
418 | 0.02409944
422 | 0.0473954
426 | 0.07421213
430 | 0.1325489
432.6049 | 0.1865169
434 | 0.2368439
436.5385 | 0.3078652
438 | 0.3728931
442 | 0.4098158
445.1923 | 0.3662921
446 | 0.3318094
447.5524 | 0.3011236
450 | 0.2660929
454 | 0.251869
458 | 0.2265242
462 | 0.1891692
466 | 0.1667316
470 | 0.1707185
474 | 0.1825988
478 | 0.2012413
482 | 0.2262931
486 | 0.2603158
490 | 0.2945882
494 | 0.3249619
498 | 0.3544753
502 | 0.3772298
506 | 0.3986432
510 | 0.4176879
514 | 0.432721
518 | 0.4416461
522 | 0.4569508
526 | 0.4706699
530 | 0.4829387
534 | 0.5016096
538 | 0.5182843
542 | 0.5347621
546 | 0.5582321
550 | 0.5796823
554 | 0.6057875
558 | 0.630167
562 | 0.6610586
566 | 0.6881989
570 | 0.7226637
574 | 0.753774
578 | 0.7852463
582 | 0.8152795
586 | 0.8421491
590 | 0.8680271
594 | 0.8884343
598 | 0.904242
602 | 0.9173391
606 | 0.923678
610 | 0.9254992
614 | 0.9320325
618 | 0.9374503
622 | 0.9505827
626 | 0.9558183
630 | 0.9728658
634 | 0.9896324
638 | 0.9933301
642 | 0.9913567
646.5909 | 0.9707865
648.1643 | 0.9483146
650 | 0.9174997
652.8846 | 0.8764045
656.0315 | 0.8202247
658 | 0.7660123
662 | 0.6965966
666 | 0.6255184
670 | 0.5626546
674 | 0.5035905
678 | 0.4480574
682 | 0.3980862
686 | 0.3506482
690 | 0.3068512
694 | 0.2703266
698 | 0.2382337
702 | 0.2067766
706 | 0.1812722
710 | 0.1550708
714 | 0.1351977
718 | 0.1199746
722 | 0.1036473
726 | 0.09030392
730 | 0.07885072
734 | 0.0674966
738 | 0.05975847
742 | 0.05144386
746 | 0.04695033
753.5839 | 0.03595506
764.5979 | 0.0247191
777.972 | 0.01573034
788.986 | 0.01123596
798.4266 | 0.008988764

## 2019 UIBK SALON
nm | int
403.5648 | 0.00970133
408.554 | 0.009592326
413.5395 | 0.01024635
418.5194 | 0.01209941
423.4805 | 0.01787661
428.4027 | 0.03182908
433.2924 | 0.05260791
436.1037 | 0.08129496
438.4004 | 0.1141269
440.7772 | 0.147482
443.602 | 0.1733159
448.6322 | 0.1645956
453.6956 | 0.1488991
458.6858 | 0.1485721
463.6947 | 0.1443209
468.6704 | 0.147046
473.576 | 0.1644866
478.4712 | 0.1841073
483.3431 | 0.2086331
488.2124 | 0.2337039
493.0967 | 0.2556137
497.9977 | 0.2740353
502.8893 | 0.294419
507.5458 | 0.3165468
512.2013 | 0.3388925
517.0882 | 0.3602572
522.0063 | 0.3750818
526.9446 | 0.3856551
531.8767 | 0.3975365
536.8259 | 0.4058208
541.7704 | 0.4150861
546.7311 | 0.4209723
551.7223 | 0.4204273
556.7395 | 0.4144321
561.7625 | 0.4072378
566.7802 | 0.4011336
571.7647 | 0.4020057
576.676 | 0.4182472
580.8901 | 0.4380496
582.8354 | 0.4676259
584.9199 | 0.4965528
586.9656 | 0.5258339
588.4195 | 0.5552891
589.5513 | 0.5834832
590.777 | 0.6118106
591.4958 | 0.6394313
592.7812 | 0.6671163
593.4958 | 0.6956149
594.9221 | 0.7250927
596.1569 | 0.7611244
596.6778 | 0.7893114
597.9667 | 0.816247
598.9759 | 0.8463896
600.2013 | 0.8747669
601.7013 | 0.9032047
602.5752 | 0.9318046
604.4385 | 0.9604317
608.9098 | 0.9765438
612.5553 | 0.9615217
614.5706 | 0.9365841
616.7326 | 0.9111211
618.444 | 0.8850634
620.3318 | 0.853717
622.5276 | 0.8179856
624.2403 | 0.7847177
626.0485 | 0.7547962
627.5716 | 0.7248868
629.4156 | 0.6935906
630.7773 | 0.6641187
632.5094 | 0.6360911
634.1964 | 0.6056355
635.6905 | 0.5775779
637.2746 | 0.5496936
639.5746 | 0.5168956
641.2595 | 0.4853451
643.2054 | 0.4565947
645.6349 | 0.4217353
648.0145 | 0.3895384
650.164 | 0.3614442
652.1256 | 0.3357314
654.2829 | 0.311271
656.4716 | 0.2855049
659.0685 | 0.258693
662.1503 | 0.2305584
665.8595 | 0.2025457
669.226 | 0.177567
673.8586 | 0.1527578
678.7396 | 0.1277523
683.8352 | 0.1052976
688.909 | 0.08742097
693.9688 | 0.07248746
699.0176 | 0.05984303
704.0499 | 0.05068672
709.0785 | 0.04229344
714.0999 | 0.0354262
719.1155 | 0.02975801
724.1239 | 0.02561587
729.1328 | 0.02136473
734.1381 | 0.01787661
739.1429 | 0.01449749
744.1435 | 0.01199041
749.1368 | 0.01100937
754.1275 | 0.01057336
759.1193 | 0.009919337
764.1095 | 0.009592326
769.1039 | 0.008393285
774.0926 | 0.008393285
779.0817 | 0.008284282
784.0714 | 0.008066274
787.9324 | 0.006794564